## PLA1
SECTIONS | EXEMPLAR PROFILE | CUSTOMIZED PROFILE
1. QUALITY
1.1. LAYER HEIGHT | 0.2mm | 0.2mm
1.2. INITIAL LAYER HEIGHT | 0.1mm | 0.1mm
1.3. LINE WIDTH | 0.35mm | 0.35mm
1.3.1 Wall Line Width | 0.35mm | 0.35mm
1.3.1.a. Outer Wall Line Width | 0.35mm | 0.35mm
1.3.1.b. Inner Wall(s) Line Width | 0.35mm | 0.35mm
1.3.2. Top/Bottom Line Width | 0.35mm | 0.35mm
1.3.3. Infill Line Width | 0.4mm | 0.4mm
1.3.4. Skirt/Brim Line Width | 0.35mm | 0.35mm
1.3.5. Support Line Width | 0.35mm | 0.35mm
1.3.6. Support Interface Line Width | 0.35mm | 0.35mm
1.3.6.a. Support Roof Line Width | 0.35mm | 0.35mm
1.3.6.b. Support Floor Line Width | 0.35mm | 0.35mm
1.4. INITIAL LAYER LINE WIDTH | 125% | 125%
2. WALLS
2.1. WALL THICKNESS | 1.0mm | 1.0mm
2.1.1. Wall Line Count | 3 | 3
2.2. WALL TRANSITION LENGTH | 0.35mm | 0.35mm
2.3. WALL DISTRIBUTION COUNT | 1 | 1
2.4. WALL TRANSITIONING THRESHOLD ANGLE | 10.0deg | 10.0deg
2.5. WALL TRANSITIONING FILTER MARGIN | 0.1mm | 0.1mm
2.6. OUTER WALL WIPE DISTANCE | 0.2mm | 0.2mm
2.7. OUTER WALL INSET | 0.025 | 0.025
2.8. OPTIMIZE WALL PRINTING ORDER | yes | yes
2.9. WALL ORDERING | inside to outside | inside to outside
2.10. ALTERNATE EXTRA WALL | no | no
2.11. MINIMUM WALL LINE WIDTH | 0.34mm | 0.34mm
2.11.1. Minimum Even Wall Line Width | 0.34mm | 0.34mm
2.11.2. Minimum Odd Wall Line Width | 0.34mm | 0.34mm
2.12. PRINT THIN WALLS | no | no
2.13. HORIZONTAL EXPANSION | 0.0mm | 0.0mm
2.14. INITIAL LAYER HORIZONTAL EXPANSION | 0.0mm | 0.0mm
2.15. HOLE HORIZONTAL EXPANSION | 0.0mm | 0.0mm
2.16. Z-SEAM ALIGNMENT | sharpest corner | sharpest corner
2.17. SEAM CORNER PREFERENCE | smart hiding | smart hiding
3. TOP/BOTTOM
3.1. TOP SURFACE SKIN LAYERS | 6 | 6
3.1.1 Top Surface Skin Line Width | 0.35mm | 0.35mm
3.1.2. Top Surface Skin Pattern | lines | lines
3.1.3. Monotonic Top Surface Order | yes | yes
3.1.4. Top Surface Skin Line Directions | none | none
3.2. TOP/BOTTOM THICKNESS | 1.5mm | 1.5mm
3.2.1. Top Thickness | 1.5mm | 1.5mm
3.2.1.a. Top Layers | 8 | 8
3.2.2. Bottom Thickness | 1.5mm | 1.5mm
3.2.2.a. Bottom Layers | 8 | 8
3.2.2.b. Initial Bottom Layers | 8 | 8
3.3. TOP/BOTTOM PATTERN | lines | lines
3.4. BOTTOM PATTERN INITIAL LAYER | lines | lines
3.5. MONOTONIC TOP/BOTTOM ORDER | no | no
3.6. TOP/BOTTOM LINE DIRECTIONS | none | none
3.7. SMALL TOP/BOTTOM WIDTH | 0.7mm | 0.7mm
3.8. SMALL TOP/BOTTOM ON SURFACE | no | no
3.9. NO SKIN IN Z GAPS | no | no
3.10. EXTRA SKIN WALL COUNT | 1 | 1
3.11. ENABLE IRONING | no | no
3.12. SKIN OVERLAP PERCENTAGE | 20% | 20%
3.12.1. Skin Overlap | 0.07mm | 0.07mm
3.13. SKIN REMOVAL WIDTH | 1.05mm | 1.05mm
3.13.1. Top Skin Removal Width | 1.05mm | 1.05mm
3.13.2. Bottom Skin Removal Width | 1.05mm | 1.05mm
3.14. SKIN EXPAND DISTANCE | 1.05mm | 1.05mm
3.14.1. Top Skin Expand Distance | 1.05mm | 1.05mm
3.14.2. Bottom Skin Expand Distance | 1.05mm | 1.05mm
3.15. MAXIMUM SKIN ANGLE FOR EXPANSION | 90.0deg | 90.0deg
3.15.1. Minimum Skin Width for Expansion | 0.0mm | 0.0mm
3+ IRONING
IR1. IRON ONLY HIGHEST LAYER | no | no
IR2. IRONING PATTERN | zig zag | zig zag
IR3. IRONING FLOW | 5% | 5%
IR4. IRONING INSET | 0.4 | 0.4
IR5. IRONING SPEED | 20mm/s | 20mm/s
4. INFILL
4.1. INFILL DENSITY | 15% | 25%
4.1.1. Infill Line Distance | 2.6667mm | 1.6mm
4.2. INFILL PATTERN | lines | lines
4.3. CONNECT INFILL LINES | yes | yes
4.4. INFILL LINE DIRECTIONS | none | none
4.5. INFILL X OFFSET | 0.0mm | 0.0mm
4.6. INFILL Y OFFSET | 0.0mm | 0.0mm
4.7. RANDOMIZE INFILL START | no | no
4.8. INFILL LINE MULTIPLIER | 1 | 1
4.9. EXTRA INFILL WALL COUNT | 0 | 0
4.10. INFILL OVERLAP PERCENTAGE | 0% | 0%
4.10.1. Infill Overlap | 0.0mm | 0.0mm
4.11. INFILL WIPE DISTANCE | 0.0875mm | 0.0875mm
4.12. INFILL LAYER THICKNESS | 0.2mm | 0.2mm
4.13. GRADUAL INFILL STEPS | 0 | 0
4.14. INFILL BEFORE WALLS | yes | yes
4.15. MINIMUM INFILL AREA | 5.0mm2 | 5.0mm2
4.16. INFILL SUPPORT | no | no
4.17. SKIN EDGE SUPPORT THICKNESS | 0.0mm | 0.0mm
4.17.1. Skin Edge Support Layers | 0 | 0
5. MATERIAL
5.1. PRINTING TEMPERATURE | 220.0C | 220.0C
5.2. PRINTING TEMPERATURE INITIAL LAYER | 220.0C | 220.0C
5.3. INITIAL PRINTING TEMPERATURE | 220.0C | 220.0C
5.4. FINAL PRINTING TEMPERATURE | 220.0C | 220.0C
5.5. BUILD PLATE TEMPERATURE | 60.0C | 60.0C
5.6. BUILD PLATE TEMPERATURE INITIAL LAYER | 100% | 100%
5.7. SCALING FACTOR SHRINKAGE COMPENSATION | 100% | 100%
5.7.1. Horizontal Compensation | 100% | 100%
5.7.2. Vertical Compensation | 100% | 100%
5+ FLOW
FL1. FLOW | 100% | 100%
FL2. WALL FLOW | 100% | 100%
FL2.1. Outer Wall Flow | 100% | 100%
FL2.2. Inner Wall(s) Flow | 100% | 100%
FL2.3. Top Surface Outer Wall Flow | 100% | 100%
FL2.4. Top Surface Inner Wall(s) Flow | 100% | 100%
FL3. TOP/BOTTOM FLOW | 100% | 100%
FL4. TOP SURFACE SKIN FLOW | 100% | 100%
FL5. INFILL FLOW | 100% | 100%
FL6. SKIRT/BRIM FLOW | 120% | 135%
FL7. SUPPORT FLOW | 95% | 100%
FL8. SUPPORT INTERFACE FLOW | 100% | 100%
FL8.1. Support Roof Flow | 100% | 100%
FL8.2. Support Floor Flow | 100% | 100%
FL9. PRIME TOWER FLOW | 100% | 100%
FL10. INITIAL LAYER FLOW | 120% | 120%
FL11. INITIAL LAYER INNER WALL FLOW | 120% | 120%
FL12. INITIAL LAYER OUTER WALL FLOW | 120% | 120%
FL13. INITIAL LAYER BOTTOM FLOW | 120% | 120%
FL14. GRADUAL FLOW ENABLED | no | no
6. SPEED
6.1. PRINT SPEED | 50.0mm/s | 50.0mm/s
6.1.1. Infill Speed | 50.0mm/s | 50.0mm/s
6.1.2. Wall Speed | [OVERIDDEN] 25.0mm/s | 25.0mm/s
6.1.2.a. Outer Wall Speed | 80.0mm/s | 25.0mm/s
6.1.2.b. Inner Wall Speed | 80.0mm/s | 37.5mm/s
6.1.2.c. Top Surface Outer Wall Speed | 80.0mm/s | 25.0mm/s
6.1.2.d. Top Surface Inner Wall Speed | 40.0mm/s | 37.5.0mm/s
6.1.3. Top Surface Skin Speed | 40.0mm/s | 25.0mm/s
6.1.4. Top/Bottom Speed | 40.0mm/s | 25.0mm/s
6.1.5. Support Speed | 50.0mm/s | 50.0mm/s
6.1.5.a. Support Infill Speed | 50.0mm/s | 50.0mm/s
6.1.5.b. Support Interface Speed | 33.3333mm/s | 33.3333mm/s
6.1.5.ba. Support Roof Speed | 33.3333mm/s | 33.3333mm/s
6.1.5.bb. Support Floor Speed | 33.3333mm/s | 33.3333mm/s
6.2. TRAVEL SPEED | 150.0mm/s | 50.0mm/s
6.3. INITIAL LAYER SPEED | 25.0mm/s | 25.0mm/s
6.3.1. Initial Layer Print Speed | 25.0mm/s | 25.0mm/s
6.3.2. Initial Layer Travel Speed | 80.0mm/s | 25.0mm/s
6.4. SKIRT/BRIM SPEED | 25.0mm/s | 25.0mm/s
6.5. Z HOP SPEED | [UNUSED] 10.0mm/s | [UNUSED] 10.0mm/s
6.6. NUMBER OF SLOWER LAYERS | 2 | 2
6.7. FLOW EQUALIZATION RATIO | 100% | 100%
6.8. ENABLE ACCELERATION CONTROL | no | no
6.9. ENABLE JERK CONTROL | no | no
6+ ACCELERATION CONTROL
6++ JERK CONTROL
7. TRAVEL
7.1. ENABLE RETRACTION | yes | yes
7.2. RETRACT AT LAYER CHANGE | no | no
7.3. RETRACTION DISTANCE | 1.0mm | 1.0mm
7.4. RETRACTION SPEED | 45.0mm/s | 45.0mm/s
7.4.1. Retraction Retract Speed | 45.0mm/s | 45.0mm/s
7.4.2. Retraction Prime Speed | 45.0mm/s | 45.0mm/s
7.5. RETRACTION EXTRA PRIME AMOUNT | 0.0mm3 | 0.0mm3
7.6. RETRACTION MINIMUM TRAVEL | 0.7mm | 0.7mm
7.7. MAXIMUM RETRACTION COUNT | 80 | 80
7.8. MINIMUM EXTRUSION DISTANCE WINDOW | 1.0mm | 1.0mm
7.9. COMBING MODE | not on outer surface | not on outer surface
7.10. MAX COMB DISTANCE WITH NO RETRACT | 9.0mm | 9.0mm
7.11. RETRACT BEFORE OUTER WALL | no | no
7.12 AVOID PRINTED PARTS WHEN TRAVELING | yes | yes
7.13. AVOID SUPPORTS WHEN TRAVELING | no | no
7.14. TRAVEL AVOID DISTANCE | 0.625mm | 0.625mm
7.15. LAYER START X | 0.0mm | 0.0mm
7.16. LAYER START Y | 0.0mm | 0.0mm
7.17. Z HOP WHEN RETRACTED | no | no
8. BUILD PLATE ADHESION: BRIM
8.1. BUILD PLATE ADHESION TYPE | brim | brim
8.2. SKIRT/BRIM MINIMUM LENGTH | 250.0mm | 250.0mm
8.3. BRIM WIDTH | 15.0mm | 15.0mm
8.3.1. Brim Line Count | 35 | 35
8.4. BRIM DISTANCE | 0.1mm | 0.1mm
8.5. BRIM REPLACES SUPPORT | yes | yes
8.6. BRIM LOCATION | outside only | outside only
8.7. BRIM AVOID MARGIN | 1.4mm | 1.4mm
8.8. SMART BRIM | yes | yes

## PETG1
SECTIONS | PREVIOUS PROFILE | CUSTOMIZED PROFILE
1. QUALITY
1.1. LAYER HEIGHT | 0.2mm | 0.2mm
1.2. INITIAL LAYER HEIGHT | 0.1mm | 0.1mm
1.3. LINE WIDTH | 0.35mm | 0.35mm
1.3.1 Wall Line Width | 0.35mm | 0.35mm
1.3.1.a. Outer Wall Line Width | 0.35mm | 0.35mm
1.3.1.b. Inner Wall(s) Line Width | 0.35mm | 0.35mm
1.3.2. Top/Bottom Line Width | 0.35mm | 0.35mm
1.3.3. Infill Line Width | 0.4mm | 0.4mm
1.3.4. Skirt/Brim Line Width | 0.35mm | 0.35mm
1.3.5. Support Line Width | 0.35mm | 0.35mm
1.3.6. Support Interface Line Width | 0.35mm | 0.35mm
1.3.6.a. Support Roof Line Width | 0.35mm | 0.35mm
1.3.6.b. Support Floor Line Width | 0.35mm | 0.35mm
1.4. INITIAL LAYER LINE WIDTH | 125% | 125%
2. WALLS
2.1. WALL THICKNESS | 1.0mm | 1.0mm
2.1.1. Wall Line Count | 3 | 3
2.2. WALL TRANSITION LENGTH | 0.35mm | 0.35mm
2.3. WALL DISTRIBUTION COUNT | 1 | 1
2.4. WALL TRANSITIONING THRESHOLD ANGLE | 10.0deg | 10.0deg
2.5. WALL TRANSITIONING FILTER MARGIN | 0.1mm | 0.1mm
2.6. OUTER WALL WIPE DISTANCE | 0.2mm | 0.2mm
2.7. OUTER WALL INSET | 0.025 | 0.025
2.8. OPTIMIZE WALL PRINTING ORDER | yes | yes
2.9. WALL ORDERING | inside to outside | inside to outside
2.10. ALTERNATE EXTRA WALL | no | no
2.11. MINIMUM WALL LINE WIDTH | 0.34mm | 0.34mm
2.11.1. Minimum Even Wall Line Width | 0.34mm | 0.34mm
2.11.2. Minimum Odd Wall Line Width | 0.34mm | 0.34mm
2.12. PRINT THIN WALLS | no | no
2.13. HORIZONTAL EXPANSION | 0.0mm | 0.0mm
2.14. INITIAL LAYER HORIZONTAL EXPANSION | 0.0mm | 0.0mm
2.15. HOLE HORIZONTAL EXPANSION | 0.0mm | 0.0mm
2.16. Z-SEAM ALIGNMENT | sharpest corner | sharpest corner
2.17. SEAM CORNER PREFERENCE | smart hiding | smart hiding
3. TOP/BOTTOM
3.1. TOP SURFACE SKIN LAYERS | 6 | 6
3.1.1 Top Surface Skin Line Width | 0.35mm | 0.35mm
3.1.2. Top Surface Skin Pattern | lines | lines
3.1.3. Monotonic Top Surface Order | yes | yes
3.1.4. Top Surface Skin Line Directions | none | none
3.2. TOP/BOTTOM THICKNESS | 1.5mm | 1.5mm
3.2.1. Top Thickness | 1.5mm | 1.5mm
3.2.1.a. Top Layers | 8 | 8
3.2.2. Bottom Thickness | 1.5mm | 1.5mm
3.2.2.a. Bottom Layers | 8 | 8
3.2.2.b. Initial Bottom Layers | 8 | 8
3.3. TOP/BOTTOM PATTERN | lines | lines
3.4. BOTTOM PATTERN INITIAL LAYER | lines | lines
3.5. MONOTONIC TOP/BOTTOM ORDER | no | no
3.6. TOP/BOTTOM LINE DIRECTIONS | none | none
3.7. SMALL TOP/BOTTOM WIDTH | 0.7mm | 0.7mm
3.8. SMALL TOP/BOTTOM ON SURFACE | no | no
3.9. NO SKIN IN Z GAPS | no | no
3.10. EXTRA SKIN WALL COUNT | 1 | 1
3.11. ENABLE IRONING | no | no
3.12. SKIN OVERLAP PERCENTAGE | 20% | 20%
3.12.1. Skin Overlap | 0.07mm | 0.07mm
3.13. SKIN REMOVAL WIDTH | 1.05mm | 1.05mm
3.13.1. Top Skin Removal Width | 1.05mm | 1.05mm
3.13.2. Bottom Skin Removal Width | 1.05mm | 1.05mm
3.14. SKIN EXPAND DISTANCE | 1.05mm | 1.05mm
3.14.1. Top Skin Expand Distance | 1.05mm | 1.05mm
3.14.2. Bottom Skin Expand Distance | 1.05mm | 1.05mm
3.15. MAXIMUM SKIN ANGLE FOR EXPANSION | 90.0deg | 90.0deg
3.15.1. Minimum Skin Width for Expansion | 0.0mm | 0.0mm
3+ IRONING
IR1. IRON ONLY HIGHEST LAYER | no | no
IR2. IRONING PATTERN | zig zag | zig zag
IR3. IRONING FLOW | 5% | 5%
IR4. IRONING INSET | 0.4 | 0.4
IR5. IRONING SPEED | 20mm/s | 20mm/s
4. INFILL
4.1. INFILL DENSITY | 25% | 25%
4.1.1. Infill Line Distance | 2.6667mm | 1.6mm
4.2. INFILL PATTERN | lines | lines
4.3. CONNECT INFILL LINES | yes | yes
4.4. INFILL LINE DIRECTIONS | none | none
4.5. INFILL X OFFSET | 0.0mm | 0.0mm
4.6. INFILL Y OFFSET | 0.0mm | 0.0mm
4.7. RANDOMIZE INFILL START | no | no
4.8. INFILL LINE MULTIPLIER | 1 | 1
4.9. EXTRA INFILL WALL COUNT | 0 | 0
4.10. INFILL OVERLAP PERCENTAGE | 0% | 0%
4.10.1. Infill Overlap | 0.0mm | 0.0mm
4.11. INFILL WIPE DISTANCE | 0.0875mm | 0.0875mm
4.12. INFILL LAYER THICKNESS | 0.2mm | 0.2mm
4.13. GRADUAL INFILL STEPS | 0 | 0
4.14. INFILL BEFORE WALLS | yes | yes
4.15. MINIMUM INFILL AREA | 5.0mm2 | 5.0mm2
4.16. INFILL SUPPORT | no | no
4.17. SKIN EDGE SUPPORT THICKNESS | 0.0mm | 0.0mm
4.17.1. Skin Edge Support Layers | 0 | 0
5. MATERIAL
5.1. PRINTING TEMPERATURE | 230.0C | 220.0C
5.2. PRINTING TEMPERATURE INITIAL LAYER | 230.0C | 220.0C
5.3. INITIAL PRINTING TEMPERATURE | 230.0C | 220.0C
5.4. FINAL PRINTING TEMPERATURE | 230.0C | 220.0C
5.5. BUILD PLATE TEMPERATURE | 80.0C | 60.0C
5.6. BUILD PLATE TEMPERATURE INITIAL LAYER | 100% | 100%
5.7. SCALING FACTOR SHRINKAGE COMPENSATION | 100% | 100%
5.7.1. Horizontal Compensation | 100% | 100%
5.7.2. Vertical Compensation | 100% | 100%
5+ FLOW
FL1. FLOW | 100% | 100%
FL2. WALL FLOW | 100% | 100%
FL2.1. Outer Wall Flow | 100% | 100%
FL2.2. Inner Wall(s) Flow | 100% | 100%
FL2.3. Top Surface Outer Wall Flow | 100% | 100%
FL2.4. Top Surface Inner Wall(s) Flow | 100% | 100%
FL3. TOP/BOTTOM FLOW | 100% | 100%
FL4. TOP SURFACE SKIN FLOW | 100% | 100%
FL5. INFILL FLOW | 100% | 100%
FL6. SKIRT/BRIM FLOW | 135% | 135%
FL7. SUPPORT FLOW | 100% | 95%
FL8. SUPPORT INTERFACE FLOW | 100% | 95%
FL8.1. Support Roof Flow | 100% | 95%
FL8.2. Support Floor Flow | 100% | 95%
FL9. PRIME TOWER FLOW | 100% | 100%
FL10. INITIAL LAYER FLOW | 120% | 120%
FL11. INITIAL LAYER INNER WALL FLOW | 120% | 120%
FL12. INITIAL LAYER OUTER WALL FLOW | 120% | 120%
FL13. INITIAL LAYER BOTTOM FLOW | 120% | 135%
FL14. GRADUAL FLOW ENABLED | no | no
6. SPEED
6.1. PRINT SPEED | 50.0mm/s | 60.0mm/s
6.1.1. Infill Speed | 50.0mm/s | 60.0mm/s
6.1.2. Wall Speed | 25.0mm/s | 60.0mm/s
6.1.2.a. Outer Wall Speed | 25.0mm/s | 60.0mm/s
6.1.2.b. Inner Wall Speed | 37.5mm/s | 60.0mm/s
6.1.2.c. Top Surface Outer Wall Speed | 25.0mm/s | 60.0mm/s
6.1.2.d. Top Surface Inner Wall Speed | 37.5.0mm/s | 60.0mm/s
6.1.3. Top Surface Skin Speed | 25.0mm/s | 30.0mm/s
6.1.4. Top/Bottom Speed | 25.0mm/s | 30.0mm/s
6.1.5. Support Speed | 50.0mm/s | 60.0mm/s
6.1.5.a. Support Infill Speed | 50.0mm/s | 60.0mm/s
6.1.5.b. Support Interface Speed | 33.3333mm/s | 40.0mm/s
6.1.5.ba. Support Roof Speed | 33.3333mm/s | 40.0mm/s
6.1.5.bb. Support Floor Speed | 33.3333mm/s | 40.0mm/s
6.2. TRAVEL SPEED | 50.0mm/s | 150.0mm/s
6.3. INITIAL LAYER SPEED | 25.0mm/s | 25.0mm/s
6.3.1. Initial Layer Print Speed | 25.0mm/s | 25.0mm/s
6.3.2. Initial Layer Travel Speed | 25.0mm/s | 80.0mm/s
6.4. SKIRT/BRIM SPEED | 25.0mm/s | 25.0mm/s
6.5. Z HOP SPEED | [UNUSED] 10.0mm/s | [UNUSED] 10.0mm/s
6.6. NUMBER OF SLOWER LAYERS | 2 | 2
6.7. FLOW EQUALIZATION RATIO | 100% | 100%
6.8. ENABLE ACCELERATION CONTROL | no | no
6.9. ENABLE JERK CONTROL | no | no
6+ ACCELERATION CONTROL
6++ JERK CONTROL
7. TRAVEL
7.1. ENABLE RETRACTION | yes | yes
7.2. RETRACT AT LAYER CHANGE | no | no
7.3. RETRACTION DISTANCE | 1.5mm | 1.0mm
7.4. RETRACTION SPEED | 45.0mm/s | 45.0mm/s
7.4.1. Retraction Retract Speed | 45.0mm/s | 45.0mm/s
7.4.2. Retraction Prime Speed | 45.0mm/s | 45.0mm/s
7.5. RETRACTION EXTRA PRIME AMOUNT | 0.0mm3 | 0.0mm3
7.6. RETRACTION MINIMUM TRAVEL | 0.7mm | 0.7mm
7.7. MAXIMUM RETRACTION COUNT | 80 | 80
7.8. MINIMUM EXTRUSION DISTANCE WINDOW | 1.5mm | 1.0mm
7.9. COMBING MODE | not on outer surface | not on outer surface
7.10. MAX COMB DISTANCE WITH NO RETRACT | 9.0mm | 9.0mm
7.11. RETRACT BEFORE OUTER WALL | no | no
7.12 AVOID PRINTED PARTS WHEN TRAVELING | yes | yes
7.13. AVOID SUPPORTS WHEN TRAVELING | no | no
7.14. TRAVEL AVOID DISTANCE | 0.625mm | 0.625mm
7.15. LAYER START X | 0.0mm | 0.0mm
7.16. LAYER START Y | 0.0mm | 0.0mm
7.17. Z HOP WHEN RETRACTED | no | no
8. BUILD PLATE ADHESION: BRIM
8.1. BUILD PLATE ADHESION TYPE | brim | brim
8.2. SKIRT/BRIM MINIMUM LENGTH | 250.0mm | 250.0mm
8.3. BRIM WIDTH | 15.0mm | 15.0mm
8.3.1. Brim Line Count | 35 | 35
8.4. BRIM DISTANCE | 0.1mm | 0.1mm
8.5. BRIM REPLACES SUPPORT | yes | yes
8.6. BRIM LOCATION | outside only | outside only
8.7. BRIM AVOID MARGIN | 1.4mm | 1.4mm
8.8. SMART BRIM | yes | yes